## Sheet1
作者 | 试件编号 | 板有效高度h0/mm | 柱边长d/mm | 配筋率ρ/% | 钢筋屈服强度fy/Mpa | 混凝土抗压强度fc/Mpa | 板高度h/mm | 承载力V/KN
易伟建(2016) | C7-30-1 | 150 | 250 | 0.86 | 604 | 24.5 | 180 | 443
| C7-30-2 | 150 | 250 | 1.28 | 604 | 22.6 | 180 | 570
| C7-30-3 | 150 | 250 | 1.73 | 453.6 | 27 | 180 | 690
| C7-50-1 | 150 | 250 | 0.86 | 604 | 39.8 | 180 | 693
| C7-50-2 | 150 | 250 | 1.28 | 604 | 36.3 | 180 | 771
| C7-50-3 | 150 | 250 | 1.73 | 453.6 | 36.1 | 180 | 800
| C7-70-1 | 150 | 250 | 0.86 | 453.6 | 48.6 | 180 | 610
| C7-70-2 | 150 | 250 | 1.28 | 453.6 | 50.1 | 180 | 785
| C7-70-3 | 150 | 250 | 1.73 | 453.6 | 50.9 | 180 | 860
安玉杰(1994) | A-1 | 98 | 200 | 1.24 | 325.5 | 29.5 | 120 | 274
| A-2 | 98 | 200 | 1.32 | 325.5 | 31.4 | 120 | 277
| A-3 | 98 | 200 | 1.32 | 325.5 | 21.2 | 120 | 249
| A-4 | 98 | 200 | 0.91 | 325.5 | 29.5 | 120 | 240
| A-5 | 98 | 200 | 0.58 | 325.5 | 19.2 | 120 | 170
郑建岚(1992) | J-1 | 125 | 250 | 1.06 | 298.2 | 26 | 150 | 450.4
| J-3 | 125 | 250 | 0.96 | 298.2 | 26 | 150 | 427
| J-4 | 80 | 250 | 1.32 | 289.1 | 43.1 | 150 | 302.4
| J-5 | 95 | 250 | 1.32 | 289 | 27.5 | 150 | 307
| J-6 | 95 | 250 | 1.06 | 278 | 27.5 | 150 | 306.4
李定国(1986) | A3 | 57 | 250 | 0.989 | 282.4 | 21.73 | 80 | 82.5
| A4 | 57 | 250 | 1.179 | 282.4 | 22.65 | 80 | 95.5
| A4y | 55 | 250 | 1.221 | 256.4 | 25.2 | 80 | 85
| A5 | 55 | 250 | 1.765 | 251 | 25 | 80 | 118
| B1a | 77 | 250 | 0.482 | 259.8 | 21.73 | 100 | 70
| B1b | 77 | 250 | 0.482 | 259.8 | 21.73 | 100 | 74.5
| B2 | 77 | 250 | 0.781 | 259.8 | 19.9 | 100 | 117.5
| B3 | 75 | 250 | 1.001 | 256.4 | 19.9 | 100 | 132.5
| B4a | 75 | 250 | 1.231 | 243.7 | 19.59 | 100 | 146.5
| B4b | 75 | 250 | 1.231 | 243.7 | 19.59 | 100 | 141.5
| B5 | 75 | 250 | 1.657 | 270.6 | 25 | 100 | 216
| C1 | 100 | 250 | 0.489 | 243.1 | 23.67 | 125 | 127.5
| C2 | 95 | 250 | 0.812 | 243.1 | 21.94 | 120 | 162
| C3 | 100 | 250 | 0.978 | 256.4 | 24.18 | 125 | 239
| C4 | 95 | 250 | 1.214 | 256.4 | 24.18 | 120 | 248.5
| C5 | 94 | 250 | 1.654 | 251 | 25 | 119 | 278
| C6 | 89 | 250 | 2.14 | 421.3 | 21.84 | 120 | 390
| D1 | 125 | 250 | 0.504 | 234.7 | 22.04 | 150 | 174
| D1v | 127 | 250 | 0.496 | 282.4 | 22.96 | 150 | 225
| D2a | 125 | 250 | 0.811 | 259.7 | 22.04 | 150 | 312
| D2b | 125 | 250 | 0.811 | 259.7 | 22.04 | 150 | 286
| D3a | 127 | 250 | 0.975 | 282.4 | 23.16 | 150 | 393
| D3b | 127 | 250 | 0.975 | 282.4 | 22.96 | 150 | 292
| D4a | 125 | 250 | 1.21 | 291.2 | 24.69 | 150 | 446
| D4b | 125 | 250 | 1.191 | 291.2 | 24.49 | 150 | 324
| D4y | 123 | 250 | 1.233 | 299.5 | 29.08 | 150 | 460
| D6 | 121 | 250 | 1.42 | 271.8 | 25 | 110 | 515
| D7 | 121 | 250 | 1.74 | 453.5 | 25.61 | 150 | 550
| D8 | 119 | 250 | 1.6 | 256.6 | 36.73 | 150 | 600
| D9 | 121 | 250 | 1.6 | 421.3 | 34.49 | 150 | 660
张元伟(2009) | A20-1 | 98 | 250 | 1.57 | 458 | 22.84 | 120 | 356
| A20-2 | 128 | 250 | 1.2 | 458 | 23.43 | 150 | 470
| A20-3 | 158 | 250 | 0.97 | 458 | 24.62 | 180 | 646
| A20-4 | 88 | 350 | 1.75 | 458 | 19.67 | 110 | 408
| A35-1 | 98 | 250 | 1.57 | 458 | 22.19 | 120 | 360
| A35-2 | 99 | 250 | 1.14 | 371 | 27.99 | 120 | 357
| A35-3 | 100 | 250 | 0.79 | 413.5 | 29.97 | 120 | 293
| A50-1 | 98 | 250 | 1.57 | 458.4 | 34.53 | 120 | 412
| A50-2 | 99 | 250 | 1.14 | 371 | 34.88 | 120 | 354
赵晋(2015) | C5-1 | 150 | 250 | 0.86 | 459 | 26.4 | 180 | 678
| C5-2 | 150 | 250 | 1.28 | 459 | 25.8 | 180 | 692
| C7-1 | 150 | 250 | 0.86 | 459 | 24.5 | 180 | 443
| C7-2 | 150 | 250 | 1.28 | 459 | 22.6 | 180 | 570
| S5-1 | 150 | 250 | 0.86 | 459 | 23.7 | 180 | 518
| S5-2 | 150 | 250 | 1.28 | 459 | 24.9 | 180 | 612
| S7-1 | 150 | 250 | 0.86 | 459 | 23.1 | 180 | 535
| S7-2 | 150 | 250 | 1.28 | 459 | 21.5 | 180 | 570
邬林锋、童亿力(2022) | BZ30-120 | 150 | 300 | 0.86 | 455.2 | 28.7844 | 180 | 650
| BZ30-80 | 150 | 300 | 1.28 | 455.2 | 28.8674 | 180 | 740
| BZ60-120 | 150 | 300 | 0.86 | 455.2 | 45.8492 | 180 | 680
| BZ60-80 | 150 | 300 | 1.28 | 455.2 | 48.3558 | 180 | 880
Regan(1986) | I/1 | 77 | 200 | 1.2 | 500 | 32.2 | 100 | 194
| I/2 | 77 | 200 | 1.2 | 500 | 29.3 | 100 | 176
| I/3 | 77 | 200 | 0.92 | 500 | 34.3 | 100 | 194
| I/4 | 77 | 200 | 0.92 | 500 | 40.4 | 100 | 194
| I/5 | 79 | 200 | 0.75 | 480 | 35.2 | 100 | 165
| I/6 | 79 | 200 | 0.75 | 480 | 27.4 | 100 | 165
| I/7 | 79 | 200 | 0.8 | 480 | 38 | 100 | 186
| V/4 | 118 | 102 | 0.8 | 628 | 45.3 | 150 | 285
moe(1961) | H1 | 114.3 | 254 | 1.15 | 328 | 26.1 | 152 | 371
| S1-60 | 114.3 | 254 | 1.06 | 399 | 23.3 | 152 | 389
| S1-70 | 114.3 | 254 | 1.06 | 482 | 24.5 | 152 | 392
| S2-60 | 114.3 | 254 | 1.53 | 399 | 22.1 | 152 | 356
| S3-60 | 114.3 | 254 | 2.3 | 399 | 22.6 | 152 | 364
| S5-60 | 114.3 | 203 | 1.06 | 399 | 22.2 | 152 | 343
| S5-70 | 114.3 | 203 | 1.06 | 482 | 23 | 152 | 378
| R2 | 114.3 | 152 | 1.38 | 328 | 26.5 | 152 | 311
| M1A | 114.3 | 305 | 1.5 | 481 | 20.8 | 152 | 433
何芳（2016） | 20-1/2As-1 | 95 | 100 | 0.55 | 400 | 34.7 | 130 | 166.6
| 20-1/2As-2 | 95 | 100 | 0.55 | 400 | 32.5 | 130 | 164.6
| 20-As-1 | 95 | 100 | 0.55 | 400 | 24.9 | 130 | 176.6
| 20-As-2 | 95 | 100 | 0.55 | 400 | 24.9 | 130 | 166.6
| 40-1/2As-1 | 95 | 100 | 0.55 | 400 | 26.5 | 130 | 176.6
| 40-1/2As-2 | 95 | 100 | 0.55 | 400 | 26.5 | 130 | 162
| 40-1/2As-3 | 95 | 150 | 0.55 | 400 | 30.1 | 130 | 216
| 40-As-1 | 95 | 100 | 0.55 | 400 | 23.7 | 130 | 186.3
| 40-As-2 | 95 | 100 | 0.55 | 400 | 23.7 | 130 | 201
| 40-As-3 | 95 | 150 | 0.55 | 400 | 30.1 | 130 | 218.5
何芳（2017） | A-10-1 | 105 | 100 | 0.64 | 400 | 28.73 | 130 | 205.8
| A-20-2 | 105 | 200 | 0.64 | 400 | 28.73 | 130 | 329.28
| A-10-3 | 105 | 100 | 0.64 | 400 | 28.73 | 130 | 225.4
彭检（2013） | C5-30-1 | 150 | 250 | 0.86 | 604 | 26.43 | 180 | 678
| C5-30-2 | 150 | 250 | 1.28 | 604 | 25.79 | 180 | 692
| C5-50-1 | 150 | 250 | 0.86 | 604 | 34.86 | 180 | 691
| C5-50-2 | 150 | 250 | 1.28 | 604 | 33.87 | 180 | 855
刘立渠、黄小坤（2008） | BAN105 | 168 | 200 | 0.5 | 490 | 35.36 | 200 | 586.6
| BAN105(I) | 168 | 200 | 0.5 | 490 | 32.88 | 200 | 522.3
| BAN113 | 164 | 200 | 1.3 | 507 | 34.8 | 200 | 805.3
| BAN113(I) | 164 | 200 | 1.3 | 507 | 31.2 | 200 | 796.8
Marzouk（1991） | NS1 | 95 | 150 | 1.47 | 490 | 42 | 120 | 320
| NS2 | 120 | 150 | 0.94 | 490 | 30 | 150 | 396
| HS5 | 125 | 150 | 0.64 | 490 | 68 | 150 | 365
| HS6 | 120 | 150 | 0.94 | 490 | 70 | 150 | 489
| HS8 | 120 | 150 | 1.11 | 420 | 69 | 150 | 436
| HS11 | 70 | 150 | 0.95 | 490 | 70 | 90 | 196
| HS13 | 70 | 150 | 2 | 490 | 68 | 90 | 267
Guandalini（2005） | PG-1 | 210 | 260 | 1.5 | 573 | 27.7 | 250 | 1024
| PG-2b | 210 | 260 | 0.25 | 552 | 40.5 | 250 | 439
| PG-3 | 456 | 520 | 0.33 | 520 | 32.4 | 500 | 2153
| PG-4 | 210 | 260 | 0.25 | 541 | 32.2 | 250 | 408
| PG-5 | 210 | 260 | 0.33 | 555 | 29.3 | 250 | 550
| PG-6 | 96 | 130 | 1.5 | 526 | 29.3 | 125 | 236
| PG-7 | 100 | 130 | 0.75 | 550 | 34.7 | 125 | 243
| PG-8 | 117 | 130 | 0.33 | 525 | 34.7 | 125 | 141
| PG-9 | 117 | 130 | 0.25 | 525 | 29.3 | 125 | 118
| PG-10 | 210 | 260 | 0.33 | 577 | 28.5 | 250 | 540
Li（2000） | P100 | 100 | 200 | 0.98 | 488 | 30 | 135 | 330
| P150 | 150 | 200 | 0.9 | 465 | 30 | 190 | 583
| P200 | 200 | 200 | 0.83 | 465 | 30 | 240 | 904
| P300 | 300 | 200 | 0.76 | 468 | 30 | 345 | 1381
| P400 | 400 | 300 | 0.76 | 433 | 30 | 450 | 2224
| P500 | 500 | 300 | 0.76 | 433 | 30 | 550 | 2681
Urban（1994） | Pm 1/1-0.8 | 98 | 160 | 0.8 | 414 | 26.7 | 150 | 210
| Pm 1/1-1.5 | 99 | 160 | 1.36 | 416 | 23.9 | 150 | 260
| Pd 1/1-0.8 | 104 | 320 | 0.76 | 414 | 33.3 | 150 | 280
| Pd 1/1-1.5 | 99 | 320 | 1.36 | 416 | 30.1 | 150 | 360
| P 1/1-0.8 | 95 | 200 | 0.83 | 414 | 25.8 | 150 | 220
易伟建（2015） | SH1 | 150 | 250 | 1.28 | 453.6 | 22 | 180 | 503.4
| SL1 | 150 | 250 | 0.86 | 453.6 | 24 | 180 | 507.1
Elstner&Hognestad（1956） | A-1a | 117.475 | 254 | 1.15 | 332 | 14.1 | 152.4 | 302
| A-1b | 117.475 | 254 | 1.15 | 332 | 25.2 | 152.4 | 365
| A-1c | 117.475 | 254 | 1.15 | 332 | 29 | 152.4 | 356
| A-1d | 117.475 | 254 | 1.15 | 332 | 36.8 | 152.4 | 351
| A-1e | 117.475 | 254 | 1.15 | 332 | 20.3 | 152.4 | 356
| A-2a | 114.3 | 254 | 2.47 | 321 | 13.7 | 152.4 | 334
| A-2b | 114.3 | 254 | 2.47 | 321 | 19.5 | 152.4 | 400
| A-2c | 114.3 | 254 | 2.47 | 321 | 37.4 | 152.4 | 467
| A-7b | 114.3 | 254 | 2.47 | 321 | 27.9 | 152.4 | 512
| A-4 | 117.475 | 356 | 1.15 | 332 | 26.1 | 152.4 | 400
| A-5 | 114.3 | 356 | 2.47 | 321 | 27.8 | 152.4 | 534
| A-7 | 114.3 | 254 | 2.47 | 321 | 28.5 | 152.4 | 400
| A-8 | 114.3 | 356 | 2.47 | 321 | 21.9 | 152.4 | 436
| A-13 | 120.65 | 356 | 0.55 | 294 | 26.2 | 152.4 | 236
| B-1 | 114.3 | 254 | 0.5 | 324 | 14.2 | 152.4 | 178
| B-2 | 114.3 | 254 | 0.5 | 321 | 47.6 | 152.4 | 200
| B-4 | 114.3 | 254 | 0.99 | 303 | 47.7 | 152.4 | 334
| B-9 | 114.3 | 254 | 2 | 341 | 43.9 | 152.4 | 505
Taylor&Hayes（1965） | 2S2 | 63.5 | 50.8 | 1.57 | 376 | 24.62 | 76.2 | 64
| 2S3 | 63.5 | 76.2 | 1.57 | 376 | 23.33 | 76.2 | 83
| 2S4 | 63.5 | 101.6 | 1.57 | 376 | 22.04 | 76.2 | 78
| 2S5 | 63.5 | 127 | 1.57 | 376 | 20.98 | 76.2 | 88
| 2S6 | 63.5 | 152.4 | 1.57 | 376 | 17.48 | 76.2 | 88
Manterola（1966） | P1-S1 | 107 | 100 | 0.92 | 304 | 25.6 | 125 | 216
| P2-S1 | 107 | 250 | 0.92 | 304 | 33.8 | 125 | 257
| P3-S1 | 107 | 450 | 0.92 | 304 | 29.7 | 125 | 301
| P1-S2 | 107 | 100 | 0.92 | 324 | 24.2 | 125 | 196
| P2-S2 | 107 | 250 | 0.92 | 324 | 33.1 | 125 | 283
| P3-S2 | 107 | 450 | 0.92 | 324 | 31.9 | 125 | 397
| P1-S3 | 107 | 100 | 0.92 | 324 | 39.7 | 125 | 184
| P2-S3 | 107 | 100 | 1.22 | 324 | 35.8 | 125 | 211
| P3-S3 | 107 | 100 | 0.57 | 324 | 39.2 | 125 | 165
| P1-S4 | 107 | 100 | 0.38 | 451 | 26.4 | 125 | 175
| P2-S4 | 107 | 250 | 0.38 | 451 | 31.3 | 125 | 246
| P3-S4 | 107 | 450 | 0.38 | 451 | 34.2 | 125 | 294
Mowrer（1967） | JN-0-1.7 | 51 | 152.4 | 1.67 | 352 | 12.4 | 76 | 113.03
| JN-0-2.2 | 51 | 152.4 | 2.2 | 352 | 15.2 | 76 | 122.82
Roll（1971） | A S-000-0-0-2 | 45.72 | 102 | 1.15 | 359 | 35.1 | 61 | 65
| A S-000-0-0-3 | 45.72 | 102 | 1.15 | 359 | 28.9 | 61 | 63
| A S-000-0-0-4 | 45.72 | 102 | 1.15 | 359 | 28.9 | 61 | 61
| A S-000-0-0-5 | 45.72 | 102 | 1.15 | 359 | 29 | 61 | 64
| B S-000-0-0-1 | 45.72 | 102 | 2.53 | 368 | 31.4 | 61 | 88
| B S-000-0-0-2 | 45.72 | 102 | 2.53 | 462 | 29.6 | 61 | 87